## Data from LOVIS
Mass fraction [-] | 0
Solvent viscosity [mPa s] | 0.8914
NaCMC concentration [g L-1] | η [mPa s] | Variation coefficient [%] | ηsp [-] | ηsp [c / L g-1] | ln(ηr) / c [L g-1]
0.80505 | 1.6692 | 0.1 | 0.87256 | 1.083858 | 0.7792143
0.54162 | 1.3805 | 0.1 | 0.5486875 | 1.013049 | 0.8075916
0.43321 | 1.2761 | 0.1 | 0.4315683 | 0.9962104 | 0.8281678
0.27104 | 1.1274 | 0.1 | 0.2647521 | 0.9768008 | 0.8665736
0.21677 | 1.0772 | 0.1 | 0.2084362 | 0.9615545 | 0.8734008
0.16314 | 1.03 | 0.1 | 0.1554858 | 0.9530817 | 0.8858699
0.10942 | 0.9838 | 0.1 | 0.1036572 | 0.9473329 | 0.9013833
Mass fraction [-] | 0.2
Solvent viscosity [mPa s] | 1.77584
NaCMC concentration [g L-1] | η [mPa s] | Variation coefficient [%] | ηsp [-] | ηsp [c / L g-1] | ln(ηr) / c [L g-1]
0.53421 | 2.779 | 0.1 | 0.56489 | 1.05744 | 0.83828
0.47627 | 2.6545 | 0.1 | 0.49479 | 1.03888 | 0.84403
0.4187 | 2.5306 | 0.1 | 0.42502 | 1.01508 | 0.84591
0.3556 | 2.4195 | 0.1 | 0.36245 | 1.01927 | 0.86975
0.29596 | 2.292 | 0.1 | 0.29066 | 0.98209 | 0.86213
0.2366 | 2.1853 | 0.1 | 0.23057 | 0.97454 | 0.87694
0.17824 | 2.0569 | 0.1 | 0.15827 | 0.88797 | 0.82434
0.11906 | 1.9458 | 0.1 | 0.09571 | 0.80388 | 0.7677
0.06003 | 1.869 | 0.1 | 0.05246 | 0.87386 | 0.85171
Mass fraction [-] | 0.3
Solvent viscosity [mPa s] | 2.16419
NaCMC concentration [g L-1] | η [mPa s] | Variation coefficient [%] | ηsp [-] | ηsp [c / L g-1] | ln(ηr) / c [L g-1]
1.35922 | 5.8115 | 0.11 | 1.6853 | 1.2399 | 0.72673
1.22608 | 5.3245 | 0.1 | 1.46027 | 1.19101 | 0.73427
1.08699 | 4.9224 | 0.1 | 1.27448 | 1.17249 | 0.75599
0.95648 | 4.5265 | 0.1 | 1.09154 | 1.14121 | 0.77148
0.8014 | 4.1274 | 0.174 | 0.90713 | 1.13193 | 0.80559
0.68262 | 3.7637 | 1.413 | 0.73908 | 1.08272 | 0.81064
0.54673 | 3.4045 | 0.211 | 0.57311 | 1.04825 | 0.82866
0.40801 | 3.0391 | 0.177 | 0.40427 | 0.99082 | 0.83212
0.27361 | 2.7566 | 0.194 | 0.27373 | 1.00046 | 0.88431
0.13662 | 2.4538 | 0.616 | 0.13382 | 0.97951 | 0.91929
Mass fraction [-] | 0.4
Solvent viscosity [mPa s] | 2.37652
NaCMC concentration [g L-1] | η [mPa s] | Variation coefficient [%] | ηsp [-] | ηsp [c / L g-1] | ln(ηr) / c [L g-1]
1.03002 | 5.4028 | 0.1 | 1.27341 | 1.23629 | 0.79734
0.91439 | 5.2017 | 0.1 | 1.18879 | 1.30009 | 0.85669
0.80351 | 4.6211 | 0.1 | 0.94448 | 1.17545 | 0.82761
0.69534 | 4.2314 | 0.1 | 0.7805 | 1.12247 | 0.82966
0.57466 | 3.8846 | 0.1 | 0.63457 | 1.10426 | 0.85508
0.45974 | 3.5271 | 0.1 | 0.48414 | 1.05309 | 0.85884
0.34836 | 3.2176 | 0.1 | 0.35391 | 1.01593 | 0.86978
0.23712 | 2.9136 | 0.1 | 0.22599 | 0.95308 | 0.85928
0.11943 | 2.6145 | 0.1 | 0.10014 | 0.83844 | 0.79907
0.05969 | 2.4801 | 0.1 | 0.04358 | 0.73021 | 0.71474
Mass fraction [-] | 0.45
Solvent viscosity [mPa s] | 2.41665
NaCMC concentration [g L-1] | η [mPa s] | Variation coefficient [%] | ηsp [-] | ηsp [c / L g-1] | ln(ηr) / c [L g-1]
1.34308 | 6.1151 | 0.11 | 1.5304 | 1.13947 | 0.69123
1.20745 | 5.7512 | 0.1 | 1.37982 | 1.14275 | 0.71806
1.07306 | 5.1984 | 0.1 | 1.15108 | 1.07271 | 0.71382
0.94206 | 4.8371 | 0.1 | 1.00157 | 1.06317 | 0.73661
0.80795 | 4.4153 | 0.174 | 0.82703 | 1.02362 | 0.74595
0.67425 | 4.0614 | 1.413 | 0.68059 | 1.0094 | 0.76996
0.541 | 3.6781 | 0.211 | 0.52198 | 0.96485 | 0.77637
0.40829 | 3.3454 | 0.177 | 0.38431 | 0.94128 | 0.7965
0.27494 | 3.0133 | 0.194 | 0.24689 | 0.89798 | 0.80255
0.14161 | 2.6912 | 0.616 | 0.11361 | 0.80225 | 0.75986
Mass fraction [-] | 0.47
Solvent viscosity [mPa s] | 2.42132
NaCMC concentration [g L-1] | η [mPa s] | Variation coefficient [%] | ηsp [-] | ηsp [c / L g-1] | ln(ηr) / c [L g-1]
1.24978 | 5.689 | 0.861 | 1.34954 | 1.07983 | 0.6835
0.94793 | 4.7632 | 0.457 | 0.96719 | 1.02032 | 0.71377
0.76259 | 4.137 | 3.193 | 0.70857 | 0.92917 | 0.70242
0.63868 | 3.8384 | 1.374 | 0.58525 | 0.91635 | 0.7214
0.3835 | 3.1572 | 0.31 | 0.30392 | 0.79249 | 0.69198
Mass fraction [-] | 0.48
Solvent viscosity [mPa s] | 2.42138
NaCMC concentration [g L-1] | η [mPa s] | Variation coefficient [%] | ηsp [-] | ηsp [c / L g-1] | ln(ηr) / c [L g-1]
0.93808 | 4.5596 | 0.1 | 0.88306 | 0.94135 | 0.67467
0.70017 | 3.9442 | 0.226 | 0.62891 | 0.89822 | 0.69684
0.58701 | 3.6526 | 1.955 | 0.50848 | 0.86622 | 0.70033
0.47764 | 3.4167 | 3.188 | 0.41105 | 0.8606 | 0.72092
0.35565 | 3.0929 | 0.54 | 0.27733 | 0.77978 | 0.68823
0.25663 | 2.8745 | 0.589 | 0.18713 | 0.72918 | 0.66843
1.74212 | 7.2116 | 0.1 | 1.9783 | 1.13557 | 0.62645
1.39927 | 6.0213 | 0.615 | 1.48672 | 1.0625 | 0.65103
1.05453 | 4.9742 | 0.345 | 1.05428 | 0.99977 | 0.6827
0.87631 | 4.4423 | 0.1 | 0.83461 | 0.95242 | 0.69249
0.70615 | 4.012 | 0.649 | 0.65691 | 0.93027 | 0.71508
0.61409 | 3.7727 | 0.36 | 0.55808 | 0.90879 | 0.72213
0.52909 | 3.5081 | 0.115 | 0.4488 | 0.84825 | 0.7007
0.43676 | 3.2823 | 0.158 | 0.35555 | 0.81405 | 0.6965
0.3524 | 3.1366 | 0.158 | 0.29538 | 0.83819 | 0.7344
0.26828 | 2.9015 | 0.158 | 0.19828 | 0.7391 | 0.67427
0.09401 | 2.6001 | 0.158 | 0.07381 | 0.78513 | 0.75751

## Huggins constant
EtOH weight fraction [-] | [η] [L g-1] | Error in [η] [L g-1] | kH [η]2 [L2 g-2] | Error in kH [η]2 [L2 g-2] | kH [-] | Error in kH [-]
0 | 0.92131 | 0.00564 | 0.15581 | 0.01078 | 0.18356 | 0.01289
0.2 | 0.90754 | 0.014 | 0.27707 | 0.03506 | 0.3364 | 0.04381
0.3 | 0.93408 | 0.01103 | 0.21899 | 0.01308 | 0.25099 | 0.01612
0.4 | 0.86892 | 0.03237 | 0.39685 | 0.0473 | 0.52562 | 0.07388
0.45 | 0.84258 | 0.0111 | 0.22992 | 0.01263 | 0.32387 | 0.01973
0.47 | 0.68421 | 0.03059 | 0.33073 | 0.03606 | 0.70647 | 0.09963
0.48 | 0.72112 | 0.01353 | 0.24854 | 0.01717 | 0.47795 | 0.03757
Notes
kH [η]2 is the gradient of the Huggins plot
[η] is the intercept of the Huggins plot

## Kraemer constant
EtOH weight fraction [-] | [η] [L g-1] | Error in [η] [L g-1] | kK [η]2 [L2 g-2] | Error in kK [η]2 [L2 g-2] | kK [-] | Error in kK [-]
0 | 0.91382 | 0.00548 | -0.1467 | 0.01047 | -0.17567 | -0.01272
0.2 | 0.90641 | 0.01029 | -0.13007 | 0.02575 | -0.15832 | -0.03155
0.3 | 0.91843 | 0.00915 | -0.14913 | 0.01085 | -0.1768 | -0.01333
0.4 | 0.88552 | 0.01592 | -0.06515 | 0.02326 | -0.08309 | -0.02981
0.45 | 0.83484 | 0.00521 | -0.10485 | 0.00594 | -0.15044 | -0.00872
0.47 | 0.713 | 0.02233 | -0.01304 | 0.02632 | -0.02565 | -0.0518
0.48 | 0.72871 | 0.01061 | -0.0514 | 0.01346 | -0.0968 | -0.02551
Notes
kK [η]2 is the gradient of the Kaemer plot
[η] is the intercept of the Kraemer plot

## Overlap concentration
EtOH weight fraction [-] | [η]Huggins [L g-1] | Error [η]Huggins [L g-1] | [η]Kraemer [L g-1] | Error [η]Kraemer [L g-1] | [η]mean [L g-1] | Error [η]mean [L g-1] | c* [g L-1] | Error in c* [g L-1]
0 | 0.92131 | 0.00564 | 0.91382 | 0.00548 | 0.91756 | 0.00556 | 1.08984 | 0.0066
0.2 | 0.90754 | 0.014 | 0.90641 | 0.01029 | 0.90697 | 0.01215 | 1.10257 | 0.01476
0.3 | 0.93408 | 0.01103 | 0.91843 | 0.00915 | 0.92625 | 0.01009 | 1.07962 | 0.01176
0.4 | 0.86892 | 0.03237 | 0.88552 | 0.01592 | 0.87722 | 0.02414 | 1.13997 | 0.03137
0.45 | 0.84258 | 0.0111 | 0.83484 | 0.00521 | 0.83871 | 0.00815 | 1.19231 | 0.01159
0.47 | 0.68421 | 0.03059 | 0.713 | 0.02233 | 0.6986 | 0.02646 | 1.43143 | 0.05421
0.48 | 0.72112 | 0.01353 | 0.72871 | 0.01061 | 0.72491 | 0.01207 | 1.37947 | 0.02297
Notes
Error in mean [η] and c* calculated from quadrature