## Peak fitting coefficients
The log-log plots of intensity in arbitrary units vs. q in angstoms were fit with the functions f = δ x4 +γ x3 + β x2 + α x + y0, with the range chosen visually; y = log I and x = log (q / Å)
The peak was taken from Origin's peak finding, where xmax = log10 qmax; xmax was taken to be a root of the derivative of the fitting function i.e. F(α, β, γ, δ, xmax) ≡ 4 δ xmax3 + 3 γ xmax2 + 2 β xmax + α = 0
Δxmax dC /dxmax + Δα dC / dα + Δβ dC / dβ + Δγ dC / dγ + Δδ dC / dδ = 0
Error for correlation length calculated by error propagation Δξ = 2 π ln 10 Δx / qmax
Note on the concentration: it was adjusted for water content, which was estimated by TGA to be roughly 82%
Concentration [mM] | Non-solvent species | Non-solvent mass fr. [-] | α | Δα | β | Δβ | γ | Δγ | δ | Δδ | df/dx | d2f/dx2 | Δxmax | qmax [Å-1] | ξ [Å] | Δξ [Å]
37.21147 | Aqueous | 0 | 96.80552 | 2.55189 | 131.0925 | 3.22426 | 76.69923 | 1.79813 | 16.42631 | 0.37349 | -56.00993 | -522.8207 | 7.250021e-05 | 0.063934 | 98.27612 | 0.01640601
23.39835 | Aqueous | 0 | 154.36972 | 2.56498 | 189.59016 | 3.05885 | 101.48125 | 1.60964 | 20.01224 | 0.31539 | -82.68646 | -701.713 | 1.248094e-05 | 0.053323 | 117.8326 | 0.003386323
14.88287 | Aqueous | 0 | 281.73393 | 6.13125 | 318.1525 | 6.75208 | 157.66733 | 3.28796 | 28.95561 | 0.59737 | -148.1052 | -1132.284 | 8.25107e-05 | 0.042922 | 146.3861 | 0.02781159
9.294858 | Aqueous | 0 | 370.4364 | 10.12259 | 392.13331 | 10.60528 | 182.67439 | 4.91739 | 31.61863 | 0.85144 | -196.1743 | -1367.46 | 0.0004346533 | 0.034807 | 180.515 | 0.1806641
5.977251 | Aqueous | 0 | 574.46165 | 40.17785 | 570.24095 | 39.97276 | 249.93629 | 17.61994 | 40.83052 | 2.90354 | -304.9634 | -1946.132 | 0.002553019 | 0.028094 | 223.6487 | 1.314728
3.812346 | Aqueous | 0 | 1149.68642 | 500.83348 | 1051.25879 | 458.89319 | 425.76188 | 186.66903 | 64.45781 | 28.44394 | -625.4944 | -3531.67 | 0.01392205 | 0.02028 | 309.8218 | 9.931863
3.812346 | Aqueous | 0 | 1787.79572 | 447.54222 | 1646.50949 | 410.06459 | 671.95385 | 166.80648 | 102.54899 | 25.41736 | 296.779 | -249.6408 | 0.1604848 | 0.21222 | 29.60694 | 10.94065
29.88759 | Aqueous | 0 | 128.72119 | 5.83596 | 167.84498 | 7.02607 | 94.90095 | 3.73855 | 19.70132 | 0.74186 | -74.08826 | -658.5949 | 0.0005035695 | 0.058361 | 107.6607 | 0.1248338
18.58443 | Aqueous | 0 | 195.1994 | 3.74118 | 233.22878 | 4.3887 | 121.78327 | 2.27216 | 23.49119 | 0.43809 | -107.8839 | -869.1936 | 0.0004688155 | 0.047969 | 130.9843 | 0.1413959
7.364687 | Aqueous | 0 | 883.27835 | 34.12288 | 892.78193 | 34.20499 | 398.70243 | 15.20395 | 66.40347 | 2.5285 | -472.8992 | -3084.202 | 0.0008389238 | 0.029715 | 211.4483 | 0.4084532
40.25502 | EtOH | 0.1 | 108.97946 | 3.36776 | 150.38515 | 4.37638 | 89.90012 | 2.51401 | 19.72208 | 0.53869 | -64.67366 | -614.2568 | 0.0002072088 | 0.06621267 | 94.894 | 0.04527543
25.15525 | EtOH | 0.1 | 122.89042 | 2.36333 | 153.89995 | 2.81838 | 83.72602 | 1.4831 | 16.73834 | 0.2906 | -68.3263 | -584.0039 | 6.165585e-05 | 0.05392887 | 116.50876 | 0.0165405
15.92856 | EtOH | 0.1 | 152.64809 | 5.43533 | 181.31081 | 6.48188 | 93.7291 | 3.41092 | 17.83141 | 0.66833 | -83.90334 | -669.7211 | 0.001430549 | 0.04680194 | 134.25054 | 0.442216
10.05026 | EtOH | 0.1 | 247.41491 | 5.55656 | 268.72562 | 6.01963 | 127.95653 | 2.88114 | 22.56378 | 0.51408 | -132.3493 | -948.7507 | 0.0006888907 | 0.03705969 | 169.54229 | 0.268933
6.088888 | EtOH | 0.1 | 1365.99587 | 192.00534 | 1316.35928 | 184.91984 | 561.49806 | 79.05846 | 89.46706 | 12.65967 | -721.8285 | -4439.562 | 0.002615215 | 0.02559021 | 245.53087 | 1.478527
32.06757 | EtOH | 0.1 | 104.64237 | 1.91364 | 134.08391 | 2.35547 | 74.24651 | 1.27539 | 15.04837 | 0.25636 | -58.79477 | -513.9866 | 0.0001565863 | 0.05632105 | 111.56015 | 0.04022337
19.91567 | EtOH | 0.1 | 193.68309 | 6.68457 | 255.76919 | 8.34113 | 147.49627 | 4.60267 | 31.41164 | 0.94768 | -109.673 | -1007.616 | 0.0001740167 | 0.06253937 | 100.46768 | 0.04025623
7.916277 | EtOH | 0.1 | 534.9284 | 20.85519 | 599.30911 | 23.03035 | 295.9966 | 11.26741 | 54.42141 | 2.06066 | -293.3887 | -2181.607 | 0.0009131593 | 0.04058907 | 154.79994 | 0.3254865
40.25559 | EtOH | 0.2 | 96.00828 | 2.11633 | 134.16304 | 2.81671 | 80.96741 | 1.65493 | 17.89467 | 0.3622 | -58.71111 | -557.8361 | 0.0004787905 | 0.06617271 | 94.95131 | 0.1046796
25.32897 | EtOH | 0.2 | 161.0203 | 3.33531 | 199.3381 | 4.10811 | 107.61698 | 2.23672 | 21.42376 | 0.45423 | -89.93064 | -757.0288 | 0.000641826 | 0.05246233 | 119.76565 | 0.1769967
16.02332 | EtOH | 0.2 | 369.79237 | 18.3291 | 419.81881 | 20.6368 | 209.48763 | 10.28482 | 38.79624 | 1.91439 | -198.3381 | -1515.47 | 0.001000358 | 0.04292628 | 146.37153 | 0.3371536
10.09283 | EtOH | 0.2 | 386.11833 | 9.20517 | 405.3712 | 9.64411 | 187.30805 | 4.47172 | 32.16329 | 0.77427 | -207.8696 | -1421.327 | 0.0008273782 | 0.03323685 | 189.04272 | 0.3601469
6.441063696 | EtOH | 0.2 | 618.21944 | 22.87939 | 608.2665 | 22.47335 | 264.288 | 9.78517 | 42.80804 | 1.59354 | -335.0788 | -2091.908 | 0.00140371 | 0.0265534 | 236.62449 | 0.7648084
32.06605 | EtOH | 0.2 | 71.44763 | 1.19702 | 93.94013 | 1.53742 | 52.93203 | 0.8656 | 10.85651 | 0.18032 | -43.01794 | -374.3174 | 0.0008747748 | 0.05555602 | 113.0964 | 0.2278037
19.91291 | EtOH | 0.2 | 181.15399 | 3.65131 | 213.56391 | 4.28328 | 109.83807 | 2.21758 | 20.83887 | 0.42757 | -101.7466 | -796.8056 | 0.000865657 | 0.04504837 | 139.47641 | 0.2780112
7.914465 | EtOH | 0.2 | 686.33734 | 21.95875 | 691.83738 | 21.83027 | 307.88328 | 9.62074 | 51.06544 | 1.58589 | -371.8855 | -2400.967 | 0.0006647229 | 0.0289455 | 217.06952 | 0.3322425
23.06681 | EtOH | 0.3 | 128.06019 | 3.76827 | 157.23897 | 4.37228 | 83.92138 | 2.24216 | 16.47184 | 0.4288 | -72.07832 | -595.6155 | 9.901143e-05 | 0.0503586 | 124.76886 | 0.02844509
14.52147 | EtOH | 0.3 | 145.35455 | 4.95932 | 162.25664 | 5.53591 | 78.90189 | 2.72522 | 14.13487 | 0.49925 | -81.42955 | -590.2792 | 0.00173084 | 0.03778954 | 166.26786 | 0.6626449
9.166504 | EtOH | 0.3 | 291.79378 | 9.7444 | 301.58128 | 10.20906 | 136.88684 | 4.73367 | 23.0457 | 0.81963 | -158.4733 | -1053.793 | 0.001525272 | 0.03095664 | 202.96731 | 0.7128352
5.856883 | EtOH | 0.3 | 708.38374 | 25.82904 | 692.97287 | 25.02761 | 299.52503 | 10.75167 | 48.289 | 1.72781 | -383.9742 | -2378.922 | 0.001044792 | 0.02605385 | 241.16153 | 0.5801679
3.452413 | EtOH | 0.3 | 1300.27228 | 88.40928 | 1210.96532 | 81.39597 | 499.70994 | 33.27348 | 77.11108 | 5.09563 | -716.3227 | -4124.489 | 0.00216127 | 0.02145479 | 292.85702 | 1.457405
29.15831 | EtOH | 0.3 | 62.66166 | 0.92831 | 92.02437 | 1.30676 | 57.75159 | 0.80666 | 13.1635 | 0.1843 | -38.62542 | -389.0618 | 0.0005543624 | 0.07310361 | 85.94904 | 0.1097111
18.11598 | EtOH | 0.3 | 148.386 | 4.26037 | 172.54561 | 4.99775 | 87.30683 | 2.58748 | 16.26149 | 0.49889 | -83.40868 | -638.8272 | 0.001425173 | 0.04280611 | 146.78245 | 0.4816787
7.203718 | EtOH | 0.3 | 686.09229 | 26.37979 | 684.57559 | 26.22544 | 301.60474 | 11.55772 | 49.53667 | 1.90519 | -380.4449 | -2395.395 | 0.00171138 | 0.02717025 | 231.25237 | 0.9112728
36.15696 | EtOH | 0.4 | 69.77562 | 5.09722 | 95.55764 | 6.71963 | 55.67447 | 3.88873 | 11.7552 | 0.83378 | -44.91969 | -398.2574 | 0.003777632 | 0.05747786 | 109.31487 | 0.9508556
20.2479 | EtOH | 0.4 | 150.1189 | 20.41583 | 180.23318 | 24.63056 | 93.70994 | 13.12529 | 17.8574 | 2.60683 | -82.95321 | -667.4792 | 0.00428442 | 0.04745297 | 132.40868 | 1.306244
11.57023 | EtOH | 0.4 | 388.03139 | 35.66838 | 422.39361 | 38.0747 | 201.68119 | 17.96486 | 35.68295 | 3.16139 | -212.3881 | -1511.513 | 0.001805391 | 0.03645234 | 172.36714 | 0.7165416
6.508254 | EtOH | 0.4 | 324.07073 | 109.23453 | 328.82093 | 113.61226 | 146.42521 | 52.29815 | 24.18766 | 8.99017 | -199.8698 | -1218.237 | 0.009753176 | 0.02483378 | 253.00959 | 5.681967
91.21322 | Acetone | 0.1 | 57.80181 | 1.98691 | 93.7356 | 2.78935 | 63.97121 | 1.72386 | 15.69077 | 0.39578 | -38.22989 | -423.7102 | 0.0002171828 | 0.0854513 | 73.52943 | 0.03677073
51.72199 | Acetone | 0.1 | 158.09913 | 3.21756 | 216.2618 | 4.25114 | 128.21659 | 2.4754 | 27.87279 | 0.53606 | -86.08396 | -842.7096 | 7.017462e-05 | 0.06992942 | 89.85039 | 0.0145183
35.7591 | Acetone | 0.1 | 212.77614 | 4.11931 | 270.79289 | 5.09022 | 150.24101 | 2.77516 | 30.71846 | 0.56329 | -115.3146 | -1024.648 | 8.263433e-05 | 0.05845355 | 107.49022 | 0.02045244
23.66087 | Acetone | 0.1 | 535.26682 | 30.39775 | 629.81891 | 35.33453 | 326.35428 | 18.19856 | 62.90356 | 3.50409 | -287.0567 | -2310.825 | 0.0008293759 | 0.04829785 | 130.09245 | 0.2484387
15.18931 | Acetone | 0.1 | 534.81594 | 24.94194 | 581.82103 | 26.62589 | 278.43639 | 12.5792 | 49.48969 | 2.21923 | -281.1377 | -2042.973 | 7.857562e-05 | 0.03836717 | 163.76463 | 0.02962945
7.198036 | Acetone | 0.1 | 897.5539 | 117.45153 | 880.21904 | 113.70114 | 381.17911 | 48.79047 | 61.54126 | 7.83045 | -462.5899 | -2942.207 | 0.0001129881 | 0.02790612 | 225.15438 | 0.05857724
93.86605 | Acetone | 0.2 | 84.56461 | 2.15815 | 130.19584 | 3.09538 | 85.8096 | 1.95708 | 20.57079 | 0.46029 | -51.20238 | -558.4825 | 0.0001970674 | 0.08412957 | 74.68462 | 0.03388922
74.22826 | Acetone | 0.2 | 90.42049 | 1.37009 | 131.52795 | 1.87857 | 81.98978 | 1.13209 | 18.59106 | 0.25306 | -52.84839 | -540.3493 | 9.906683e-05 | 0.07523253 | 83.51687 | 0.01905102
53.73798 | Acetone | 0.2 | 151.6322 | 2.8378 | 177.97272 | 3.21627 | 90.67748 | 1.60409 | 16.96427 | 0.29709 | -55.17504 | -517.2366 | 0.004373992 | 0.06793228 | 92.49189 | 0.9315309
43.65742 | Acetone | 0.2 | 147.36023 | 4.25913 | 194.71393 | 5.263 | 111.43694 | 2.86935 | 23.37589 | 0.58241 | -81.1875 | -750.9094 | 0.0004445116 | 0.06288508 | 99.91536 | 0.1022659
35.14915 | Acetone | 0.2 | 198.22175 | 6.3294 | 253.50442 | 7.64932 | 141.22765 | 4.08414 | 28.98564 | 0.8129 | -108.3124 | -964.3606 | 0.0004316851 | 0.05873919 | 106.96752 | 0.1063248
22.35057 | Acetone | 0.2 | 103.91695 | 3.34552 | 124.39363 | 3.84523 | 64.49689 | 1.94674 | 12.26042 | 0.36634 | -54.80561 | -448.6044 | 0.0003981097 | 0.04946331 | 127.02719 | 0.1164435
18.53649 | Acetone | 0.2 | 345.85395 | 10.32968 | 385.46279 | 11.34179 | 188.41358 | 5.50335 | 34.12385 | 0.99577 | -184.5233 | -1373.729 | 0.0004051164 | 0.04048911 | 155.18211 | 0.1447562
85.61659 | Acetone | 0.3 | 55.47764 | 2.88106 | 86.98115 | 3.89675 | 57.39791 | 2.32606 | 13.64932 | 0.51708 | -38.38691 | -395.0336 | 2.833957e-05 | 0.07591446 | 82.76665 | 0.005400877
68.30263 | Acetone | 0.3 | 68.91578 | 2.05885 | 101.63783 | 2.72021 | 63.74985 | 1.58396 | 14.48585 | 0.34301 | -43.89645 | -435.3996 | 1.865153e-05 | 0.07111863 | 88.34795 | 0.003794257
50.20268 | Acetone | 0.3 | 108.82647 | 1.87179 | 148.08736 | 2.43542 | 86.84401 | 1.39516 | 18.6087 | 0.29695 | -61.26504 | -581.7868 | 0.0001144695 | 0.06614977 | 94.98424 | 0.02503554
40.70219 | Acetone | 0.3 | 110.89433 | 1.64922 | 147.12932 | 2.12261 | 84.16247 | 1.20192 | 17.59609 | 0.25269 | -65.13907 | -584.7861 | 0.000475522 | 0.05922474 | 106.09055 | 0.1161617
27.36613 | Acetone | 0.3 | 147.11827 | 2.55336 | 181.81728 | 3.06229 | 97.49393 | 1.61738 | 19.19815 | 0.31746 | -82.83832 | -689.5367 | 0.0003267903 | 0.05108653 | 122.99103 | 0.09254612
22.5572 | Acetone | 0.3 | 248.31287 | 5.93905 | 289.04949 | 6.80364 | 147.00446 | 3.44254 | 27.60194 | 0.64918 | -132.6002 | -1046.246 | 0.0003292586 | 0.04583132 | 137.0937 | 0.103937
16.00327 | Acetone | 0.3 | 396.71483 | 16.67864 | 433.45603 | 17.74196 | 208.03549 | 8.35116 | 37.04358 | 1.46765 | -211.3511 | -1533.299 | 4.908955e-05 | 0.03819904 | 164.48544 | 0.01859226
74.69405 | Acetone | 0.4 | 53.15245 | 1.50844 | 78.64703 | 1.993 | 49.12938 | 1.16051 | 11.09325 | 0.25131 | -34.04705 | -334.8035 | 7.236895e-06 | 0.07078772 | 88.76095 | 0.001479074
46.22771 | Acetone | 0.4 | 130.74734 | 6.19526 | 173.02045 | 7.68399 | 99.27083 | 4.21598 | 20.93229 | 0.86343 | -77.36804 | -692.4464 | 0.0001630062 | 0.05938153 | 105.81044 | 0.03971443
36.81179 | Acetone | 0.4 | 134.87743 | 3.85699 | 172.99273 | 4.66132 | 96.25708 | 2.48878 | 19.68614 | 0.49536 | -74.76848 | -660.4537 | 0.0002512672 | 0.05797598 | 108.37566 | 0.06270228
19.50009 | Acetone | 0.4 | 246.41387 | 7.80678 | 280.45418 | 8.71646 | 139.74927 | 4.30453 | 25.78239 | 0.79334 | -137.4734 | -1029.932 | 0.0007598221 | 0.04112545 | 152.78094 | 0.2672987
10.25816 | Acetone | 0.4 | 430.94307 | 22.30538 | 443.20378 | 22.6544 | 200.53858 | 10.18914 | 33.71967 | 1.71233 | -226.5729 | -1520.771 | 0.0004869265 | 0.03183282 | 197.38071 | 0.2213012
68.84777 | IPA | 0.2 | 95.47548 | 10.30206 | 139.12398 | 14.07765 | 87.04744 | 8.46797 | 19.85503 | 1.89216 | -59.05102 | -589.8446 | 0.001878103 | 0.07220902 | 87.01386 | 0.3762907
55.81914 | IPA | 0.2 | 98.73077 | 6.77131 | 139.02807 | 8.93791 | 84.06914 | 5.18072 | 18.52501 | 1.11291 | -59.43888 | -572.5592 | 0.0006576865 | 0.06753146 | 93.04086 | 0.1408991
42.10796 | IPA | 0.2 | 125.69335 | 15.33512 | 168.56195 | 19.21499 | 97.64351 | 10.61378 | 20.70159 | 2.18092 | -74.66226 | -678.4136 | 0.0003703299 | 0.06063703 | 103.6196 | 0.0883581
27.80134 | IPA | 0.2 | 217.4534 | 35.33346 | 269.22269 | 43.00639 | 145.44414 | 23.11785 | 28.99252 | 4.63097 | -124.1261 | -1034.611 | 0.005419176 | 0.05143006 | 122.16951 | 1.524445
21.13219 | IPA | 0.2 | 345.38504 | 67.70216 | 411.49341 | 79.82794 | 215.1604 | 41.64103 | 41.71973 | 8.10832 | -196.388 | -1560.187 | 0.007768066 | 0.04675269 | 134.39196 | 2.40382
14.74858 | IPA | 0.2 | 400.45938 | 135.16323 | 443.6958 | 150.89408 | 216.33018 | 74.58419 | 39.21111 | 13.77228 | -227.6279 | -1635.118 | 0.01939799 | 0.03746764 | 167.6963 | 7.490242
27.56647 | IPA | 0.4 | 149.29043 | 13.40868 | 183.91459 | 15.76054 | 98.43618 | 8.17999 | 19.38439 | 1.58189 | -90.21182 | -723.0646 | 0.002225113 | 0.0473 | 132.8369 | 0.6805915
20.12669 | IPA | 0.4 | 197.63948 | 24.21218 | 231.99818 | 28.00101 | 118.96915 | 14.31237 | 22.54103 | 2.72824 | -115.5829 | -883.1566 | 0.005327219 | 0.04279268 | 146.8285 | 1.801053
15.42982 | IPA | 0.4 | 227.8695 | 33.71643 | 256.64457 | 36.84261 | 126.64111 | 17.80714 | 23.14627 | 3.21219 | -131.6248 | -956.5207 | 0.004050522 | 0.0383226 | 163.9551 | 1.529155
10.28598 | IPA | 0.4 | 205.85502 | 21.65576 | 219.72121 | 23.09427 | 102.79243 | 10.87995 | 17.82767 | 1.91064 | -120.3981 | -806.3347 | 0.008702886 | 0.03164494 | 198.5526 | 3.978822
24.91929 | IPA | 0.4 | 192.58816 | 25.79308 | 235.16838 | 30.41274 | 125.31124 | 15.86434 | 24.65786 | 3.0891 | -116.5928 | -925.4638 | 0.004150881 | 0.04654 | 135.0061 | 1.290356
19.7941 | IPA | 0.4 | 181.58892 | 18.68913 | 216.55496 | 21.61369 | 112.73615 | 11.04757 | 21.67564 | 2.1059 | -107.2968 | -833.5892 | 0.003384497 | 0.04440655 | 141.4923 | 1.102663
16.37701 | IPA | 0.4 | 302.87226 | 43.91463 | 347.01177 | 49.02559 | 174.54196 | 24.23245 | 32.56829 | 4.47462 | -174.5761 | -1303.565 | 0.004024368 | 0.04082488 | 153.9058 | 1.42616
12.34122 | IPA | 0.4 | 211.16761 | 47.72201 | 232.47256 | 53.27609 | 111.98527 | 26.3334 | 19.95731 | 4.86257 | -122.2189 | -858.4674 | 0.007768533 | 0.0353129 | 177.9289 | 3.18274
[8 empty] | 92.13194 | 1.795005
[8 empty] | 95.74627 | 2.118245
[7 empty] | 84.05531 | 91.14073 | 1.565548
[7 empty] | 66.76751 | 93.17014 | 1.586649
[7 empty] | 53.03531 | 94.68384 | 1.790359
[7 empty] | 42.12745 | 102.0026 | 1.888367

## Shoulder fitting coefficients
For shoulder-like spectra, two lines are fit to the log-log plot of I in arbitrary units vs q in angstrom; y = log I and x = log (q / Å)
The equations are y = y0 and y = M x + C, representing the plateau region and the high-q region respectively
The peak is taken to be the intersection of the two points i.e. xmax = (y0 - C) / M
Note on the concentration: it was adjusted for water content, which was estimated by TGA to be roughly 82%
Concentration [mM] | Non-solvent species | Non-solvent mass fr. [-] | y0 | Δy0 | C | ΔC | M | ΔM | xmax | Δxmax | qmax [Å-1] | ξ [Å] | Δξ [Å]
68.91619 | IPA | 0.4 | -1.33993 | 0.00154 | -2.82783 | 0.00511 | -1.27582 | 0.00563 | -1.16623 | 0.00846135 | 0.06819769 | 92.13194 | 1.795005
50.07555 | IPA | 0.4 | -1.37896 | 0.00197 | -2.79519 | 0.00572 | -1.19721 | 0.00631 | -1.182942 | 0.009608123 | 0.06562329 | 95.74627 | 2.118245
68.91619 | IPA | 0.4 | -1.30419 | 0.00156 | -2.82567 | 0.00449 | -1.30989 | 0.00495 | -1.161533 | 0.00745999 | 0.06893938 | 91.14073 | 1.565548
54.74208 | IPA | 0.4 | -1.41228 | 0.00148 | -2.89613 | 0.00444 | -1.26706 | 0.00489 | -1.171097 | 0.007395855 | 0.06743776 | 93.17014 | 1.586649
43.48317 | IPA | 0.4 | -1.43696 | 0.0014 | -2.88742 | 0.00494 | -1.23119 | 0.00544 | -1.178096 | 0.008211995 | 0.06635964 | 94.68384 | 1.790359
34.53992 | IPA | 0.4 | -1.46072 | 0.00197 | -2.83157 | 0.00468 | -1.13253 | 0.00515 | -1.210432 | 0.008040062 | 0.06159827 | 102.0026 | 1.888367
8.360576 | Acetone | 0.2 | -0.86557 | 0.00212 | -2.99878 | 0.0513 | -1.39522 | 0.03571 | -1.528942 | 0.07494786 | 0.0295841 | 212.3839 | 36.6519
6.949183 | Acetone | 0.3 | -0.78911 | 0.00265 | -2.91521 | 0.03804 | -1.33845 | 0.02585 | -1.588479 | 0.0560372 | 0.02579412 | 243.5898 | 31.43049

## Aqueous
Aqueous
Polymer conc. [mM] | Correlation length [Å] | Error [Å]
37.21147 | 98.27612 | 0.01640601
23.39835 | 117.8326 | 0.003386323
14.88287 | 146.3861 | 0.02781159
9.294858 | 180.515 | 0.1806641
5.977251 | 223.6487 | 1.314728
3.812346 | 309.8218 | 9.931863
3.812346 | 29.60694 | 10.94065
29.88759 | 107.6607 | 0.1248338
18.58443 | 130.9843 | 0.1413959
7.364687 | 211.4483 | 0.4084532

## EtOH-water
10wt.% EtOH |  |  | 20wt.% EtOH |  |  | 30wt.% EtOH |  |  | 40wt.% EtOH
Polymer conc. [mM] | Correlation length [Å] | Error [Å] | Polymer conc. [mM] | Correlation length [Å] | Error [Å] | Polymer conc. [mM] | Correlation length [Å] | Error [Å] | Polymer conc. [mM] | Correlation length [Å] | Error [Å]
40.25502 | 94.894 | 0.04527543 | 40.25559 | 94.95131 | 0.1046796 | 23.06681 | 124.76886 | 0.02844509 | 36.15696 | 109.31487 | 0.9508556
25.15525 | 116.50876 | 0.0165405 | 25.32897 | 119.76565 | 0.1769967 | 14.52147 | 166.26786 | 0.6626449 | 20.2479 | 132.40868 | 1.306244
15.92856 | 134.25054 | 0.442216 | 16.02332 | 146.37153 | 0.3371536 | 9.166504 | 202.96731 | 0.7128352 | 11.57023 | 172.36714 | 0.7165416
10.05026 | 169.54229 | 0.268933 | 10.09283 | 189.04272 | 0.3601469 | 5.856883 | 241.16153 | 0.5801679 | 6.508254 | 253.00959 | 5.681967
6.088888 | 245.53087 | 1.478527 | 6.441063696 | 236.62449 | 0.7648084 | 3.452413 | 292.85702 | 1.457405
32.06757 | 111.56015 | 0.04022337 | 32.06605 | 113.0964 | 0.2278037 | 29.15831 | 85.94904 | 0.1097111
19.91567 | 100.46768 | 0.04025623 | 19.91291 | 139.47641 | 0.2780112 | 18.11598 | 146.78245 | 0.4816787
7.916277 | 154.79994 | 0.3254865 | 7.914465 | 217.06952 | 0.3322425 | 7.203718 | 231.25237 | 0.9112728

## Acetone-water
10wt.% acetone |  |  | 20wt.% acetone |  |  | 30wt.% acetone |  |  | 40wt.% acetone
Polymer conc. [mM] | Correlation length [Å] | Error [Å] | Polymer conc. [mM] | Correlation length [Å] | Error [Å] | Polymer conc. [mM] | Correlation length [Å] | Error [Å] | Polymer conc. [mM] | Correlation length [Å] | Error [Å]
91.21322 | 73.52943 | 0.03677073 | 93.86605 | 74.68462 | 0.03388922 | 85.61659 | 82.76665 | 0.005400877 | 74.69405 | 88.76095 | 0.001479074
51.72199 | 89.85039 | 0.0145183 | 74.22826 | 83.51687 | 0.01905102 | 68.30263 | 88.34795 | 0.003794257 | 46.22771 | 105.81044 | 0.03971443
35.7591 | 107.49022 | 0.02045244 | 53.73798 | 92.49189 | 0.9315309 | 50.20268 | 94.98424 | 0.02503554 | 36.81179 | 108.37566 | 0.06270228
23.66087 | 130.09245 | 0.2484387 | 43.65742 | 99.91536 | 0.1022659 | 40.70219 | 106.09055 | 0.1161617 | 19.50009 | 152.78094 | 0.2672987
15.18931 | 163.76463 | 0.02962945 | 35.14915 | 106.96752 | 0.1063248 | 27.36613 | 122.99103 | 0.09254612 | 10.25816 | 197.38071 | 0.2213012
7.198036 | 225.15438 | 0.05857724 | 22.35057 | 127.02719 | 0.1164435 | 22.5572 | 137.0937 | 0.103937
|  |  | 18.53649 | 155.18211 | 0.1447562 | 16.00327 | 164.48544 | 0.01859226
|  |  | 8.360576 | 212.3839 | 36.6519 | 6.949188 | 243.5898 | 31.43049

## IPA-water
20wt.% IPA |  |  | 40wt.% IPA
Polymer conc. [mM] | Correlation length [Å] | Error [Å] | Polymer conc. [mM] | Correlation length [Å] | Error [Å]
68.84777 | 87.01386 | 0.3762907 | 27.56647 | 132.8369 | 0.6805915
55.81914 | 93.04086 | 0.1408991 | 20.12669 | 146.8285 | 1.801053
42.10796 | 103.6196 | 0.0883581 | 15.42982 | 163.9551 | 1.529155
27.80134 | 122.16951 | 1.524445 | 10.28598 | 198.5526 | 3.978822
21.13219 | 134.39196 | 2.40382 | 24.91929 | 135.0061 | 1.290356
14.74858 | 167.6963 | 7.490242 | 19.7941 | 141.4923 | 1.102663
|  |  | 16.37701 | 153.9058 | 1.42616
|  |  | 12.34122 | 177.9289 | 3.18274
|  |  | 68.91619 | 92.13194 | 1.795005
|  |  | 50.07555 | 95.74627 | 2.118245
|  |  | 68.91619 | 91.14073 | 1.565548
|  |  | 54.74208 | 93.17014 | 1.586649
|  |  | 43.48317 | 94.68384 | 1.790359
|  |  | 34.53992 | 102.0026 | 1.888367

## B values
Aqueous
B [-] | Error in B [-]
1.257 | 0.02507
EtOH-water
EtOH mass fr. [-] | EtOH mole fr. [-] | B [-] | Error in B [-]
0.1 | 0.04164 | 1.10446 | 0.10505
0.2 | 0.08906 | 1.28734 | 0.03343
0.3 | 0.14354 | 1.19395 | 0.02642
0.4 | 0.20679 | 1.47147 | 0.06892
Acetone-water
Acetone mass fr. [-] | Acetone mole fr. [-] | B [-] | Error in B [-]
0.1 | 0.03332 | 1.0851 | 0.02621
0.2 | 0.07196 | 1.17325 | 0.11179
0.3 | 0.11734 | 1.20305 | 0.04611
0.4 | 0.17135 | 1.14115 | 0.04836
IPA-water
IPA mass fr. [-] | IPA mole fr. [-] | B [-] | Error in B [-]
0.2 | 0.06971 | 1.25861 | 0.0378
0.4 | 0.16655 | 1.24897 | 0.02651