## Notes
Each series represents the solubility boundary for NaCMC in aqueous mixture e.g. "Acetonitrile" tab contains the data for NaCMC in acetonitrile/water mixture
Data for NaCMC solubility in EtOH-water, IPA-water and acetone-water mixtures are included in the SI of Hou et al. 2025

## 1-Propanol
NaCMC concentration [g L-1] | Crit. non-solvent weight fraction [-] | Crit. non-solvent mole fraction [-] | Error in wt. fr. [-] | Error in mole fr. [-] | Mole fr. upper bound [-] | Mole fr. Lower bound [-] | Dielectric const. at solubility boundary [-] | Error in solubility boundary ε [-] | Solubility boundary ε upper bound [-] | Solubility boundary ε lower bound [-]
10.19252 | 0.5187655 | 0.2442327 | 0.01169657 | 0.008648135 | 0.2528808 | 0.2355845 | 48.17904 | 0.2596253 | 48.43866 | 47.91941
8.588292 | 0.5284003 | 0.2514327 | 0.02021231 | 0.01526623 | 0.2666989 | 0.2361664 | 47.62147 | 0.4668189 | 48.08829 | 47.15465
8.471536 | 0.5292537 | 0.2520778 | 0.02062674 | 0.01560884 | 0.2676867 | 0.236469 | 47.57209 | 0.4780663 | 48.05015 | 47.09402
8.407033 | 0.5331547 | 0.2550427 | 0.007402926 | 0.005650949 | 0.2606936 | 0.2493917 | 47.34634 | 0.1743525 | 47.52069 | 47.17199
7.562103 | 0.5265517 | 0.2500393 | 0.02157584 | 0.01622934 | 0.2662686 | 0.23381 | 47.72845 | 0.4945332 | 48.22298 | 47.23392
7.073516 | 0.5357633 | 0.2570398 | 0.01713885 | 0.01315937 | 0.2701991 | 0.2438804 | 47.19538 | 0.4080014 | 47.60338 | 46.78738
6.55488 | 0.5486481 | 0.2670778 | 0.013305 | 0.01051723 | 0.277595 | 0.2565605 | 46.44973 | 0.3339248 | 46.78366 | 46.11581
5.873354 | 0.5658224 | 0.2809239 | 0.01085346 | 0.008924507 | 0.2898484 | 0.2719994 | 45.45586 | 0.2922253 | 45.74809 | 45.16364
5.279008 | 0.574175 | 0.2878592 | 0.01085818 | 0.009103905 | 0.2969631 | 0.2787553 | 44.97249 | 0.3025001 | 45.27499 | 44.66999
4.642536 | 0.5870942 | 0.2988575 | 0.01492544 | 0.01290146 | 0.311759 | 0.2859561 | 44.22486 | 0.438329 | 44.66319 | 43.78653
4.231848 | 0.5877501 | 0.299425 | 0.01083649 | 0.009381623 | 0.3088066 | 0.2900434 | 44.1869 | 0.3190981 | 44.506 | 43.8678
3.387325 | 0.6360046 | 0.343746 | 0.01164905 | 0.01135125 | 0.3550972 | 0.3323947 | 41.39441 | 0.4177896 | 41.8122 | 40.97662
2.242781 | 0.71774 | 0.4325558 | 0.01648143 | 0.01996843 | 0.4525243 | 0.4125874 | 36.66439 | 0.8294008 | 37.49379 | 35.83499

## Acetonitrile
NaCMC concentration [g L-1] | Crit. non-solvent weight fraction [-] | Crit. non-solvent mole fraction [-] | Error in wt. fr. [-] | Error in mole fr. [-] | Mole fr. upper bound [-] | Mole fr. Lower bound [-] | Dielectric const. at solubility boundary [-] | Error in solubility boundary ε [-] | Solubility boundary ε upper bound [-] | Solubility boundary ε lower bound [-]
26.03094 | 0.4406643 | 0.2569204 | 0.0113299 | 0.008775655 | 0.2656961 | 0.2481447 | 60.26496 | 0.1573917 | 60.42235 | 60.10757
25.78634 | 0.4455834 | 0.2607446 | 0.003437843 | 0.002682444 | 0.263427 | 0.2580621 | 60.06475 | 0.04864678 | 60.1134 | 60.01611
24.53449 | 0.4492141 | 0.2635852 | 0.005435571 | 0.004264346 | 0.2678495 | 0.2593208 | 59.91699 | 0.0779651 | 59.99495 | 59.83902
21.74286 | 0.4667941 | 0.2775615 | 0.01741826 | 0.01403281 | 0.2915943 | 0.2635287 | 59.20148 | 0.2666026 | 59.46808 | 58.93488
20.80746 | 0.4729277 | 0.2825261 | 0.01564366 | 0.01272149 | 0.2952476 | 0.2698046 | 58.95184 | 0.2448653 | 59.19671 | 58.70698
19.89853 | 0.4812729 | 0.2893559 | 0.01029531 | 0.00847996 | 0.2978359 | 0.280876 | 58.61219 | 0.1661038 | 58.7783 | 58.44609
19.08819 | 0.4814809 | 0.2895273 | 0.01002557 | 0.008260417 | 0.2977877 | 0.2812669 | 58.60373 | 0.1618734 | 58.7656 | 58.44185
18.31001 | 0.4827953 | 0.2906114 | 0.005458342 | 0.004506425 | 0.2951178 | 0.286105 | 58.55023 | 0.08855021 | 58.63878 | 58.46168
16.53046 | 0.4924017 | 0.2986015 | 0.01229635 | 0.0103037 | 0.3089052 | 0.2882978 | 58.15925 | 0.2064939 | 58.36574 | 57.95276
16.15719 | 0.4894165 | 0.2961058 | 0.004254949 | 0.003548978 | 0.2996548 | 0.2925569 | 58.28075 | 0.07069298 | 58.35144 | 58.21006
13.62097 | 0.513471 | 0.3165498 | 0.01447554 | 0.012536 | 0.3290858 | 0.3040138 | 57.30173 | 0.2619808 | 57.56371 | 57.03975
12.25231 | 0.5119653 | 0.3152474 | 0.02200476 | 0.01901125 | 0.3342586 | 0.2962361 | 57.36301 | 0.3961371 | 57.75915 | 56.96687
11.58235 | 0.5170274 | 0.3196383 | 0.009423879 | 0.00820715 | 0.3278455 | 0.3114312 | 57.15698 | 0.1727032 | 57.32969 | 56.98428
10.15168 | 0.5274895 | 0.3288256 | 0.009264255 | 0.008203255 | 0.3370288 | 0.3206223 | 56.73118 | 0.1761142 | 56.90729 | 56.55506
8.828501 | 0.5356193 | 0.3360712 | 0.007311915 | 0.006559241 | 0.3426305 | 0.329512 | 56.4003 | 0.1429895 | 56.54329 | 56.25731
22.36869 | 0.4305283 | 0.2491284 | 0.005306276 | 0.004048599 | 0.253177 | 0.2450798 | 60.6775 | 0.0709416 | 60.74844 | 60.60656
21.20863 | 0.3701306 | 0.2050171 | 0.004718319 | 0.003298601 | 0.2083157 | 0.2017185 | 63.13568 | 0.04969116 | 63.18538 | 63.08599
19.2095 | 0.3935674 | 0.2216785 | 0.004500981 | 0.00325378 | 0.2249323 | 0.2184247 | 62.18181 | 0.05211967 | 62.23393 | 62.12969
17.5605 | 0.4056041 | 0.2304559 | 0.003995186 | 0.002938869 | 0.2333948 | 0.227517 | 61.69191 | 0.0485151 | 61.74043 | 61.6434
15.53318 | 0.4292655 | 0.2481657 | 0.003758928 | 0.002862647 | 0.2510284 | 0.2453031 | 60.72889 | 0.0500136 | 60.77891 | 60.67888
13.35635 | 0.4487785 | 0.2632436 | 0.009479362 | 0.007431947 | 0.2706755 | 0.2558116 | 59.93471 | 0.1357466 | 60.07046 | 59.79897
11.75263 | 0.4595922 | 0.271791 | 0.01102021 | 0.008781861 | 0.2805728 | 0.2630091 | 59.4946 | 0.1642683 | 59.65886 | 59.33033
9.71952 | 0.4897216 | 0.2963604 | 0.01234375 | 0.01030057 | 0.306661 | 0.2860599 | 58.26833 | 0.2053075 | 58.47364 | 58.06302
8.179184 | 0.5054576 | 0.3096536 | 0.009829141 | 0.008405635 | 0.3180592 | 0.301248 | 57.62788 | 0.1729218 | 57.8008 | 57.45495
6.375697 | 0.5397746 | 0.3398113 | 0.006907435 | 0.006237919 | 0.3460492 | 0.3335734 | 56.23117 | 0.1370398 | 56.36821 | 56.09413
4.589719 | 0.5717883 | 0.3694867 | 0.01163478 | 0.01107025 | 0.380557 | 0.3584165 | 54.92822 | 0.2576246 | 55.18584 | 54.67059
2.949755 | 0.5969283 | 0.3939143 | 0.01098079 | 0.01089594 | 0.4048103 | 0.3830184 | 53.90502 | 0.2647168 | 54.16973 | 53.6403
2.496494 | 0.6146548 | 0.4117709 | 0.0135324 | 0.01383871 | 0.4256096 | 0.3979322 | 53.18355 | 0.3461954 | 53.52974 | 52.83735
1.176564 | 0.7156077 | 0.5247814 | 0.03522782 | 0.04316828 | 0.5679497 | 0.4816132 | 49.07477 | 1.257286 | 50.33205 | 47.81748

## Pyridine
NaCMC concentration [g L-1] | Crit. non-solvent weight fraction [-] | Crit. non-solvent mole fraction [-] | Error in wt. fr. [-] | Error in mole fr. [-] | Mole fr. upper bound [-] | Mole fr. Lower bound [-] | Dielectric const. at solubility boundary [-] | Error in solubility boundary ε [-] | Solubility boundary ε upper bound [-] | Solubility boundary ε lower bound [-]
26.03462 | 0.3856867 | 0.1251026 | 0.01301175 | 0.006010833 | 0.1311135 | 0.1190918 | 52.82181 | 0.152544 | 52.97436 | 52.66927
24.21255 | 0.3848323 | 0.1247083 | 0.01584785 | 0.00730724 | 0.1320155 | 0.1174011 | 52.87804 | 0.1850337 | 53.06307 | 52.693
21.63077 | 0.4027122 | 0.1331177 | 0.01798942 | 0.008630476 | 0.1417482 | 0.1244872 | 51.70154 | 0.2286944 | 51.93023 | 51.47284
21.14477 | 0.390312 | 0.1272502 | 0.01110925 | 0.005184577 | 0.1324348 | 0.1220656 | 52.51747 | 0.1331531 | 52.65062 | 52.38432
17.25902 | 0.4233441 | 0.1432502 | 0.01322569 | 0.006649017 | 0.1498992 | 0.1366012 | 50.34396 | 0.1852153 | 50.52918 | 50.15874
16.28903 | 0.4143161 | 0.1387581 | 0.01097679 | 0.005405846 | 0.1441639 | 0.1333522 | 50.938 | 0.1473742 | 51.08537 | 50.79062
15.0425 | 0.4211037 | 0.1421268 | 0.01055835 | 0.005280866 | 0.1474076 | 0.1368459 | 50.49138 | 0.1463255 | 50.6377 | 50.34505
13.07902 | 0.4333338 | 0.1483306 | 0.009730081 | 0.005005741 | 0.1533364 | 0.1433249 | 49.68664 | 0.1427305 | 49.82937 | 49.54391
11.64439 | 0.4311315 | 0.1472005 | 0.009881106 | 0.00505755 | 0.1522581 | 0.142143 | 49.83155 | 0.1434749 | 49.97502 | 49.68807
9.589403 | 0.4524104 | 0.158367 | 0.01788212 | 0.009620969 | 0.167988 | 0.148746 | 48.43139 | 0.2864028 | 48.7178 | 48.14499
7.45198 | 0.4607751 | 0.1629125 | 0.03656476 | 0.02006916 | 0.1829817 | 0.1428434 | 47.881 | 0.6084768 | 48.48947 | 47.27252
5.672621 | 0.509847 | 0.1915299 | 0.02647964 | 0.01640745 | 0.2079374 | 0.1751225 | 44.65207 | 0.550436 | 45.20251 | 44.10163
4.111968 | 0.555538 | 0.2215907 | 0.03882405 | 0.0271214 | 0.2487121 | 0.1944693 | 41.6456 | 0.9914063 | 42.63701 | 40.6542

## DMF
NaCMC concentration [g L-1] | Crit. non-solvent weight fraction [-] | Crit. non-solvent mole fraction [-] | Error in wt. fr. [-] | Error in mole fr. [-] | Mole fr. upper bound [-] | Mole fr. Lower bound [-] | Dielectric const. at solubility boundary [-] | Error in solubility boundary ε [-] | Solubility boundary ε upper bound [-] | Solubility boundary ε lower bound [-]
20.43321 | 0.5377083 | 0.2228125 | 0.08881551 | 0.06187159 | 0.2846841 | 0.1609409 | 55.89048 | 1.380325 | 57.27081 | 54.51016
23.74517 | 0.5448458 | 0.22783 | 0.02346957 | 0.01664933 | 0.2444794 | 0.2111807 | 55.59435 | 0.376369 | 55.97072 | 55.21798
19.71827 | 0.5356346 | 0.2213717 | 0.04389832 | 0.03042088 | 0.2517926 | 0.1909508 | 55.97652 | 0.6760578 | 56.65258 | 55.30046
16.67681 | 0.5684261 | 0.2450778 | 0.03260395 | 0.02458936 | 0.2696672 | 0.2204885 | 54.616 | 0.5799155 | 55.19592 | 54.03609
14.22115 | 0.5870598 | 0.259485 | 0.02396624 | 0.01899662 | 0.2784816 | 0.2404883 | 53.84289 | 0.4627029 | 54.30559 | 53.38018
11.48076 | 0.6068506 | 0.275603 | 0.01415088 | 0.01184144 | 0.2874444 | 0.2637616 | 53.02177 | 0.2981465 | 53.31991 | 52.72362
7.381984 | 0.649782 | 0.313805 | 0.03944862 | 0.03732786 | 0.3511328 | 0.2764771 | 51.24054 | 1.006339 | 52.24688 | 50.23421
5.182248 | 0.7046512 | 0.3703011 | 0.03828533 | 0.04289542 | 0.4131965 | 0.3274057 | 48.96402 | 1.25409 | 50.21811 | 47.70993
15.79812 | 0.5914127 | 0.2629557 | 0.01749046 | 0.0140282 | 0.2769839 | 0.2489275 | 53.66229 | 0.3442199 | 54.00651 | 53.31807
14.39896 | 0.5969809 | 0.2674557 | 0.01810535 | 0.0147437 | 0.2821994 | 0.252712 | 53.43126 | 0.3651829 | 53.79644 | 53.06608
10.79299 | 0.6196816 | 0.2865347 | 0.04946611 | 0.04290836 | 0.329443 | 0.2436263 | 52.48941 | 1.103199 | 53.59261 | 51.38621
10.60676 | 0.6263821 | 0.2924024 | 0.02786566 | 0.02463597 | 0.3170384 | 0.2677665 | 52.21141 | 0.6402541 | 52.85166 | 51.57115
8.849632 | 0.6409024 | 0.3055114 | 0.0330903 | 0.03050625 | 0.3360177 | 0.2750052 | 51.60896 | 0.8111929 | 52.42015 | 50.79777
7.2999 | 0.6284475 | 0.2942339 | 0.05977412 | 0.05315909 | 0.347393 | 0.2410748 | 52.12571 | 1.386085 | 53.5118 | 50.73963
4.042307 | 0.7578808 | 0.4355173 | 0.05090595 | 0.06820158 | 0.5037189 | 0.3673157 | 46.75552 | 2.144563 | 48.90009 | 44.61096